## Sheet1
id | formula | elements | num_elements | num_transition_metals | predicted_bandgap | predicted_density | predicted_stability | estimated_voltage | estimated_capacity | estimated_energy_density
GEN_09066 | {'Co': 0.017287876456975937, 'Mn': 0.4359407424926758, 'Na': 0.05113530904054642, 'O': 0.47419583797454834, 'P': 0.012297920882701874} | Co, Mn, Na, O, P | 5 | 2 | 0.5997219 | 4.694971 | 0.04244343 | 3.320083 | 190 | 987.2206
GEN_00836 | {'Mn': 0.3840201199054718, 'Na': 0.08916094899177551, 'O': 0.5067784786224365, 'V': 0.020013106986880302} | Mn, Na, O, V | 4 | 2 | 0.6241326 | 4.668787 | 0.03678175 | 3.31276 | 190 | 979.5495
GEN_01874 | {'Mn': 0.4465113878250122, 'Na': 0.03685412555932999, 'O': 0.49303221702575684, 'V': 0.01576147973537445} | Mn, Na, O, V | 4 | 2 | 0.5946632 | 4.653401 | 0.03408006 | 3.321601 | 190 | 978.9269
GEN_03313 | {'Co': 0.012400910258293152, 'Mn': 0.41866663098335266, 'Na': 0.06884869188070297, 'O': 0.4898150563240051} | Co, Mn, Na, O | 4 | 2 | 0.6037459 | 4.643312 | 0.03333956 | 3.318876 | 190 | 976.0033
GEN_07188 | {'Mn': 0.35739150643348694, 'Na': 0.05149798467755318, 'O': 0.5411595106124878, 'V': 0.033496204763650894} | Mn, Na, O, V | 4 | 2 | 0.4844294 | 4.593243 | 0.03484631 | 3.354671 | 190 | 975.892
GEN_04425 | {'Co': 0.021316492930054665, 'Mn': 0.3880265951156616, 'Na': 0.07281648367643356, 'O': 0.503740668296814} | Co, Mn, Na, O | 4 | 2 | 0.581306 | 4.631749 | 0.03269786 | 3.325608 | 190 | 975.5475
GEN_09691 | {'Mn': 0.31967049837112427, 'Na': 0.14427171647548676, 'O': 0.5060616731643677, 'V': 0.0292027797549963} | Mn, Na, O, V | 4 | 2 | 0.6562769 | 4.657911 | 0.03833188 | 3.303117 | 190 | 974.423
GEN_03943 | {'Mn': 0.3657151460647583, 'Na': 0.09934984147548676, 'O': 0.5167389512062073, 'V': 0.017019202932715416} | Mn, Na, O, V | 4 | 2 | 0.6341374 | 4.640201 | 0.03953178 | 3.309759 | 190 | 972.6699
GEN_08264 | {'Co': 0.012936973944306374, 'Mn': 0.32689744234085083, 'Na': 0.16082362830638885, 'O': 0.4938828945159912} | Co, Mn, Na, O | 4 | 2 | 0.6330332 | 4.638715 | 0.03914145 | 3.31009 | 190 | 972.4558
GEN_09084 | {'Mn': 0.36113232374191284, 'Na': 0.0887802466750145, 'O': 0.5193674564361572, 'V': 0.023423850536346436} | Mn, Na, O, V | 4 | 2 | 0.6203955 | 4.633034 | 0.03634663 | 3.313881 | 190 | 972.3773
GEN_05575 | {'Mn': 0.35495418310165405, 'Na': 0.12368988245725632, 'O': 0.5024332404136658, 'V': 0.01679973118007183} | Mn, Na, O, V | 4 | 2 | 0.6409255 | 4.640623 | 0.03620073 | 3.307722 | 190 | 972.1598
GEN_08466 | {'Mn': 0.34806859493255615, 'Na': 0.056416500359773636, 'O': 0.5478948354721069, 'V': 0.036309149116277695} | Mn, Na, O, V | 4 | 2 | 0.5435606 | 4.594669 | 0.03484631 | 3.336932 | 190 | 971.0327
GEN_03155 | {'Co': 0.013311096467077732, 'Mn': 0.39055678248405457, 'Na': 0.12456008791923523, 'O': 0.46944916248321533} | Co, Mn, Na, O | 4 | 2 | 0.5949727 | 4.614707 | 0.04642019 | 3.321508 | 190 | 970.7599
GEN_01760 | {'Mn': 0.35603395104408264, 'Na': 0.09546239674091339, 'O': 0.5268378257751465, 'V': 0.02102421224117279} | Mn, Na, O, V | 4 | 2 | 0.628982 | 4.624138 | 0.04166236 | 3.311305 | 190 | 969.7558
GEN_06132 | {'Mn': 0.3187560439109802, 'Na': 0.1591496616601944, 'O': 0.4997911751270294, 'V': 0.021805904805660248} | Mn, Na, O, V | 4 | 2 | 0.6641562 | 4.638846 | 0.03438469 | 3.300753 | 190 | 969.7402
GEN_05082 | {'Mn': 0.3644479215145111, 'Na': 0.05889429897069931, 'O': 0.5359081625938416, 'V': 0.04012639448046684} | Mn, Na, O, V | 4 | 2 | 0.5667057 | 4.597382 | 0.03427043 | 3.329988 | 190 | 969.5844
GEN_05819 | {'Mn': 0.36252862215042114, 'Na': 0.13382083177566528, 'O': 0.48968371748924255, 'V': 0.010739533230662346} | Mn, Na, O, V | 4 | 2 | 0.6227558 | 4.614738 | 0.04246405 | 3.313173 | 190 | 968.3303
GEN_01888 | {'Mn': 0.3442516028881073, 'Na': 0.139289990067482, 'O': 0.5002195835113525, 'V': 0.013098874129354954} | Mn, Na, O, V | 4 | 2 | 0.6587531 | 4.629128 | 0.0422863 | 3.302374 | 190 | 968.1838
GEN_08922 | {'Co': 0.027871044352650642, 'Mn': 0.3594146966934204, 'Na': 0.10646936297416687, 'O': 0.5009475350379944} | Co, Mn, Na, O | 4 | 2 | 0.6047035 | 4.605575 | 0.0403616 | 3.318589 | 190 | 967.9874
GEN_01654 | {'Mn': 0.3438122272491455, 'Na': 0.09178530424833298, 'O': 0.5288391709327698, 'V': 0.03545093908905983} | Mn, Na, O, V | 4 | 2 | 0.64504 | 4.619471 | 0.0379855 | 3.306488 | 190 | 967.3676
GEN_04212 | {'Mn': 0.36765560507774353, 'Na': 0.11329510062932968, 'O': 0.5025826692581177, 'V': 0.010135827586054802} | Mn, Na, O, V | 4 | 2 | 0.6271993 | 4.609427 | 0.03578997 | 3.31184 | 190 | 966.8268
GEN_07127 | {'Mn': 0.3391653895378113, 'Na': 0.06940309703350067, 'O': 0.5378908514976501, 'V': 0.03381046652793884} | Mn, Na, O, V | 4 | 2 | 0.5944541 | 4.594094 | 0.03364511 | 3.321664 | 190 | 966.4689
GEN_09152 | {'Co': 0.03266851603984833, 'Mn': 0.33730238676071167, 'Na': 0.13837410509586334, 'O': 0.4871860444545746} | Co, Mn, Na, O | 4 | 2 | 0.6141847 | 4.601623 | 0.04140478 | 3.315745 | 190 | 966.3278
GEN_02060 | {'Mn': 0.47146233916282654, 'Na': 0.02622970938682556, 'O': 0.4822171926498413, 'V': 0.013596989214420319} | Mn, Na, O, V | 4 | 2 | 0.6720355 | 4.625388 | 0.04047186 | 3.298389 | 190 | 966.2342
GEN_09590 | {'Mn': 0.35692331194877625, 'Na': 0.14238132536411285, 'O': 0.48922139406204224, 'V': 0.010802733711898327} | Mn, Na, O, V | 4 | 2 | 0.6350395 | 4.602113 | 0.04136242 | 3.309488 | 190 | 964.607
GEN_05712 | {'Mn': 0.3646264970302582, 'Na': 0.11084073781967163, 'O': 0.5060853362083435, 'V': 0.011868254281580448} | Mn, Na, O, V | 4 | 2 | 0.6377735 | 4.594012 | 0.03711765 | 3.308668 | 190 | 962.6705
GEN_04989 | {'Mn': 0.3532474637031555, 'Na': 0.10385872423648834, 'O': 0.5184702277183533, 'V': 0.024077752605080605} | Mn, Na, O, V | 4 | 2 | 0.6361217 | 4.592911 | 0.03964944 | 3.309164 | 190 | 962.5839
GEN_05963 | {'Co': 0.011109824292361736, 'Mn': 0.34086424112319946, 'Na': 0.14656691253185272, 'O': 0.4944579005241394} | Co, Mn, Na, O | 4 | 2 | 0.6018464 | 4.577587 | 0.04344244 | 3.319446 | 190 | 962.3534
GEN_01725 | {'Mn': 0.34311598539352417, 'Na': 0.11506107449531555, 'O': 0.5182236433029175, 'V': 0.013544473797082901} | Mn, Na, O, V | 4 | 2 | 0.6393143 | 4.592316 | 0.037033 | 3.308206 | 190 | 962.1806
GEN_07016 | {'Mn': 0.32566067576408386, 'Na': 0.12799076735973358, 'O': 0.5160204768180847, 'V': 0.012761128135025501} | Mn, Na, O, V | 4 | 2 | 0.6373838 | 4.590751 | 0.03053713 | 3.308785 | 190 | 962.0211
GEN_02270 | {'Mn': 0.32780975103378296, 'Na': 0.09695639461278915, 'O': 0.5354849100112915, 'V': 0.03494608402252197} | Mn, Na, O, V | 4 | 2 | 0.6335703 | 4.588707 | 0.04008548 | 3.309929 | 190 | 961.9252
GEN_03866 | {'Co': 0.025126665830612183, 'Mn': 0.3144218623638153, 'Na': 0.09977836161851883, 'O': 0.5430122017860413, 'P': 0.01251496747136116} | Co, Mn, Na, O, P | 5 | 2 | 0.59897 | 4.56876 | 0.04008049 | 3.320309 | 190 | 960.7473
GEN_00311 | {'Mn': 0.32608142495155334, 'Na': 0.13552473485469818, 'O': 0.5176486968994141, 'V': 0.01966158114373684} | Mn, Na, O, V | 4 | 2 | 0.6587 | 4.592212 | 0.03585135 | 3.30239 | 190 | 960.4675
GEN_02807 | {'Co': 0.012180790305137634, 'Mn': 0.3374629616737366, 'Na': 0.1599072366952896, 'O': 0.4814748466014862} | Co, Mn, Na, O | 4 | 2 | 0.6215002 | 4.561251 | 0.03921601 | 3.31355 | 190 | 957.2157
GEN_09133 | {'Li': 0.016179261729121208, 'Mn': 0.3289569020271301, 'Na': 0.11621960252523422, 'O': 0.5206817984580994, 'V': 0.017872024327516556} | Li, Mn, Na, O, V | 5 | 2 | 0.6532308 | 4.565646 | 0.03444507 | 3.304031 | 190 | 955.3856
GEN_02444 | {'Mn': 0.321213036775589, 'Na': 0.11915553361177444, 'O': 0.5175018906593323, 'V': 0.04080751910805702} | Mn, Na, O, V | 4 | 2 | 0.6405742 | 4.558794 | 0.03883718 | 3.307828 | 190 | 955.048
GEN_05783 | {'Mn': 0.20386965572834015, 'Na': 0.040121253579854965, 'O': 0.6106604337692261, 'V': 0.14215601980686188} | Mn, Na, O, V | 4 | 2 | 0.3450374 | 4.438286 | 0.03745092 | 3.396489 | 190 | 954.7239
GEN_00537 | {'Mn': 0.32449251413345337, 'Na': 0.10794581472873688, 'O': 0.5258561968803406, 'V': 0.03549698367714882} | Mn, Na, O, V | 4 | 2 | 0.6499892 | 4.559294 | 0.03988166 | 3.305003 | 190 | 954.3372
GEN_02299 | {'Co': 0.01252491120249033, 'Mn': 0.4082746207714081, 'Na': 0.13985632359981537, 'O': 0.43910089135169983} | Co, Mn, Na, O | 4 | 2 | 0.5828158 | 4.529939 | 0.05197603 | 3.325155 | 190 | 953.9743
GEN_02623 | {'Mn': 0.35564061999320984, 'Na': 0.045854683965444565, 'O': 0.5357219576835632, 'P': 0.02336888760328293, 'V': 0.018489228561520576} | Mn, Na, O, P, V | 5 | 2 | 0.4846437 | 4.486093 | 0.03791839 | 3.354607 | 190 | 953.1083
GEN_00085 | {'Mn': 0.3036763370037079, 'Na': 0.08468138426542282, 'O': 0.546994686126709, 'V': 0.01802499033510685} | Mn, Na, O, V | 4 | 2 | 0.6699837 | 4.561474 | 0.03088895 | 3.299005 | 190 | 953.0606
GEN_08558 | {'Co': 0.015719549730420113, 'Mn': 0.3542739152908325, 'Na': 0.15945367515087128, 'O': 0.4687650203704834} | Co, Mn, Na, O | 4 | 2 | 0.6167911 | 4.535245 | 0.04562912 | 3.314963 | 190 | 952.1639
GEN_06330 | {'Co': 0.015085981227457523, 'Mn': 0.3144003748893738, 'Na': 0.12937606871128082, 'O': 0.5164046287536621} | Co, Mn, Na, O | 4 | 2 | 0.620995 | 4.536718 | 0.03923106 | 3.313702 | 190 | 952.1108
GEN_03022 | {'Mn': 0.3420204520225525, 'Na': 0.03246384486556053, 'O': 0.5555117130279541, 'P': 0.032379988580942154, 'V': 0.027895094826817513} | Mn, Na, O, P, V | 5 | 2 | 0.5289 | 4.494061 | 0.04156058 | 3.34133 | 190 | 951.0222
GEN_01028 | {'Mn': 0.31369391083717346, 'Na': 0.13358525931835175, 'O': 0.5208320617675781, 'V': 0.020674604922533035} | Mn, Na, O, V | 4 | 2 | 0.6460823 | 4.538066 | 0.03324383 | 3.306175 | 190 | 950.2307
GEN_07747 | {'Mn': 0.3128698766231537, 'Na': 0.1450551450252533, 'O': 0.5236207842826843, 'V': 0.013713181018829346} | Mn, Na, O, V | 4 | 2 | 0.6719044 | 4.54782 | 0.034888 | 3.298429 | 190 | 950.0419
GEN_05591 | {'Mn': 0.31056565046310425, 'Na': 0.09291139990091324, 'O': 0.5377717614173889, 'V': 0.05458246171474457} | Mn, Na, O, V | 4 | 2 | 0.6388868 | 4.532592 | 0.03865892 | 3.308334 | 190 | 949.7041
GEN_05361 | {'Mn': 0.30306580662727356, 'Na': 0.1024111658334732, 'O': 0.5288788676261902, 'V': 0.05576375871896744} | Mn, Na, O, V | 4 | 2 | 0.6381538 | 4.529171 | 0.0386621 | 3.308554 | 190 | 949.0503
GEN_09252 | {'Mn': 0.3092055916786194, 'Na': 0.13190482556819916, 'O': 0.5219937562942505, 'V': 0.03339269012212753} | Mn, Na, O, V | 4 | 2 | 0.6336408 | 4.524874 | 0.03701541 | 3.309908 | 190 | 948.5379
GEN_03965 | {'Mn': 0.29209378361701965, 'Na': 0.09600929170846939, 'O': 0.553413450717926, 'V': 0.0537341870367527} | Mn, Na, O, V | 4 | 2 | 0.6390306 | 4.519557 | 0.04681371 | 3.308291 | 190 | 946.9605